## Laser Engraving
Average Laser Engraving Settings
Conversion Tool: Line To Line Tracing |  |  | Power: 1 |  | S-Max
Quality: 5 lines/mm |  |  | Linear: 1 |  | In Grbl Settings: 1000
Image Resolution: 300 DPI |  |  | Rapid: 1
Material | 3.5W |  |  | 5.5W
| mm/min | S-Max | % | mm/min | S-Max | %
Brown Craft Board | 300 | 400 | 40% | 300 | 400 | 40%
3 mm Plywood | 200 | 500 | 50% | 200 | 500 | 50%
White Card | 200 | 500 | 50% | 100 | 500 | 50%
Cork | 300 | 300 | 20% | 300 | 200 | 20%
Mirror* | 100 | 900 | 80% | 100 | 800 | 80%
Tile | 250 | 950 | 95 | 250 | 850 | 85%
Slate | X | X | X | 25 | 1000 | 100%
Cherry Wood | 300 | 500 | 40% | 300 | 400 | 40%
Pine | 150 | 700 | 60% | 150 | 600 | 60%
Bamboo | 300 | 600 | 60% | 300 | 600 | 60%
Black Card | 500 | 400 | 30% | 500 | 300 | 30%
Blue Acrylic | 50 | 800 | 70% | 50 | 700 | 70%
Translucent Red Acrylic | 50 | 800 | 70% | 50 | 700 | 70%
Solid Pink Acrylic | 50 | 800 | 70% | 50 | 700 | 70%
Clear Acrylic** | X | X | X | 10 | 1000 | 100%
Real Leather | 300 | 600 | 60% | 500 | 500 | 50%
Faux Leather | 300 | 500 | 50% | 500 | 400 | 40%
Glass*** | X | X | X | 100 | 800 | 80%
Anodized Aluminum | X | X | X | X | X | X
Coated Stainless Steel | X | X | X | X | X | X
Material | 15W |  |  | 40W
| mm/min | S-Max | % | mm/min | S-Max | %
Brown Craft Board | 300 | 200 | 20% | 300 | 50 | 5%
3 mm Plywood | 300 | 300 | 30% | 300 | 80 | 8%
White Card | 300 | 500 | 50% | 300 | 80 | 8%
Cork | 300 | 100 | 10% | 300 | 30 | 3%
Mirror* | 100 | 600 | 60% | 100 | 80 | 8%
Tile | 300 | 750 | 75% | 500 | 750 | 75%
Slate | 100 | 600 | 60% | 100 | 150 | 15%
Cherry Wood | 300 | 200 | 20% | 400 | 80 | 8%
Pine | 150 | 200 | 20% | 200 | 80 | 8%
Bamboo | 150 | 200 | 20% | 200 | 80 | 8%
Black Card | 500 | 100 | 10% | 500 | 40 | 4%
Blue Acrylic | 50 | 300 | 30% | 50 | 100 | 10%
Translucent Red Acrylic | 50 | 300 | 30% | 50 | 100 | 10%
Solid Pink Acrylic | 50 | 300 | 30% | 50 | 100 | 10%
Clear Acrylic** | 50 | 500 | 50% | 50 | 200 | 20%
Real Leather | 500 | 300 | 30% | 1000 | 100 | 10%
Faux Leather | 500 | 200 | 20% | 1000 | 80 | 8%
Glass*** | 50 | 500 | 50% | 300 | 500 | 50%
Anodized Aluminum | 100 | 400 | 40% | 300 | 100 | 10%
Coated Stainless Steel | 100 | 600 | 60% | 100 | 300 | 30%
Material | 80W |  |  | 80W (6550-Pro)
| mm/min | S-Max | % | mm/min | S-Max | %
Brown Craft Board | 1250 | 50 | 5% | 1250 | 50 | 5%
3 mm Plywood | 1250 | 150 | 15% | 1250 | 150 | 15%
White Card | 1000 | 150 | 15% | 1000 | 150 | 15%
Cork | 1250 | 30 | 3% | 1250 | 30 | 3%
Mirror* | 1000 | 100 | 10% | 1000 | 100 | 10%
Tile | 900 | 180 | 18% | 900 | 180 | 18%
Slate | 3000 | 100 | 10% | 3000 | 100 | 10%
Cherry Wood | 2000 | 100 | 10% | 2000 | 100 | 10%
Pine | 1000 | 150 | 15% | 1000 | 150 | 15%
Bamboo | 1250 | 150 | 15% | 1250 | 150 | 15%
Black Card | 1500 | 50 | 5% | 1500 | 50 | 5%
Blue Acrylic | 400 | 100 | 10% | 400 | 100 | 10%
Translucent Red Acrylic | 400 | 100 | 10% | 400 | 100 | 10%
Solid Pink Acrylic | 400 | 100 | 10% | 400 | 100 | 10%
Clear Acrylic** | 400 | 200 | 20% | 400 | 200 | 20%
Real Leather | 1000 | 200 | 20% | 1000 | 200 | 20%
Faux Leather | 1500 | 100 | 20% | 1500 | 100 | 20%
Glass*** | 500 | 200 | 20% | 500 | 200 | 20%
Anodized Aluminum | 400 | 150 | 15% | 400 | 150 | 15%
Coated Stainless Steel | 500 | 250 | 25% | 500 | 250 | 25%
X: No mark
*: When engraving mirrors, engrave from the rear.
**: When engraving clear acrylic, mask it first and leave a 2mm gap under it.
**: When engraving glass, paint it with black acrylic.
Disclaimer: Please remember, these are just guidelines to give you a starting point. You can make further adjustments and change the results again. All materials are different. Practice will make perfect.

## Laser Cutting
Average Laser Cutting Settings
Conversion Tool: | Line to Line Tracing |  | Power: 1 |  | S-Max
Quality: | 5 lines/mm |  | Linear: 1 |  | In Grbl Settings: | 1000
Image Resolution: | 300DPI |  | Rapid: 1
Material | 80W |  |  | 80W (6550-Pro)
| mm/min | S-Max | % | mm/min | S-Max | %
Brown Craft Board | 500 | 450 | 45% | 500 | 450 | 45%
3 mm Plywood | 200 | 650 | 65% | 200 | 650 | 65%
5 mm Plywood | 175 | 750 | 75% | 175 | 750 | 75%
3 mm MDF | 230 | 600 | 60% | 230 | 600 | 60%
5 mm MDF | 100 | 750 | 75% | 100 | 750 | 75%
White Card | 800 | 400 | 40% | 800 | 400 | 40%
Black Card | 500 | 320 | 32% | 500 | 320 | 32%
Translucent Red Acrylic | 100 | 650 | 65% | 100 | 650 | 65%
Solid Pink Acrylic | 100 | 850 | 85% | 100 | 850 | 85%
3 mm Black Acrylic | 100 | 750 | 70% | 100 | 750 | 70%
Real Leather | 500 | 550 | 55% | 500 | 550 | 55%
Faux Leather | 750 | 400 | 40% | 750 | 400 | 40%
Disclaimer: Please remember, these are just guidelines to give you a starting point. You can make further adjustments and change the results again. All materials are different. Practice will make perfect.